## 预测比电容
种类 | C | H | O | N | Ash | NR | AR | T | HT | HR | SSA | MPV | CD | SC | re
竹片 | 50.36 | 5.92 | 43.39 | 0.05 | 0.28 | 1:1 | 1:1 | 700 | 2 | 5 | 755 | 56.34 | 1A/g | 208 | 1
柠檬酸 | 37.5 | 4.2 | 58.3 | 0 | 0 | 1:0.86 | 1:0.5 | 700 | 2 | 4 | 1253 | 67.2 | 0.5A/g | 327 | 2
柠檬酸 | 37.5 | 4.2 | 58.3 | 0 | 0 | 1:0.86 | 1:0.5 | 800 | 2 | 4 | 2397 | 43.9 | 0.5A/g | 365
柠檬酸 | 37.5 | 4.2 | 58.3 | 0 | 0 | 1:0.86 | 1:0.5 | 900 | 2 | 4 | 2027 | 25.4 | 0.5A/g | 294
竹片 | 50.36 | 5.92 | 43.39 | 0.05 | 0.28 | 1:1 | 1:1 | 700 | 2 | 5 | 755 | 56.34 | 1A/g | 208 | 3
柳絮 | 47.22 | 6.18 | 39.55 | 2.17 | 0.94 | 1:4 | 1:1 | 850 | 1 | 10 | 1547 | 67.29 | 1A/g | 271 | 4
大蒜茎 | 39.9 | 5.07 | 53.44 | 1.3 | 6.37 | 1:2 | 1:4 | 800 | 2 | 5 | 2534 | 63.33 | 1A/g | 487 | 5
大蒜茎 | 39.9 | 5.07 | 53.44 | 1.3 | 6.37 | 1:1.5 | 1:4 | 800 | 2 | 5 | 2545 | 65.97 | 1A/g | 411
大蒜茎 | 39.9 | 5.07 | 53.44 | 1.3 | 6.37 | 1:1 | 1:4 | 800 | 2 | 5 | 2543 | 63.16 | 1A/g | 192
大蒜茎 | 39.9 | 5.07 | 53.44 | 1.3 | 6.37 | 1:0.5 | 1:4 | 800 | 2 | 5 | 2457 | 67.14 | 1A/g | 218
大蒜茎 | 39.9 | 5.07 | 53.44 | 1.3 | 6.37 | 1:2 | 1:4 | 800 | 2 | 5 | 2598 | 76.98 | 1A/g | 413
大蒜茎 | 39.9 | 5.07 | 53.44 | 1.3 | 6.37 | 1:1.5 | 1:4 | 800 | 2 | 5 | 2642 | 75.35 | 1A/g | 508
大蒜茎 | 39.9 | 5.07 | 53.44 | 1.3 | 6.37 | 1:1 | 1:4 | 800 | 2 | 5 | 2622 | 74.67 | 1A/g | 440
大蒜茎 | 39.9 | 5.07 | 53.44 | 1.3 | 6.37 | 1:0.5 | 1:4 | 800 | 2 | 5 | 1938 | 77.88 | 1A/g | 435
腐植酸 | 66.5 | 4 | 28.6 | 0.6 | 2.09 | 1:0.5 | 1:1 | 800 | 2 | 10 | 2791 | 18.57 | 1A/g | 300 | 6
腐植酸 | 66.5 | 4 | 28.6 | 0.6 | 2.09 | 1:1 | 1:1 | 800 | 2 | 10 | 3142 | 2.31 | 1A/g | 320
腐植酸 | 66.5 | 4 | 28.6 | 0.6 | 2.09 | 1:1.5 | 1:1 | 800 | 2 | 10 | 1958 | 23.75 | 1A/g | 220
葡萄渣 | 40.63 | 6.65 | 50.02 | 1.52 | 3.56 | 1:1 | 1:1 | 700 | 2 | 4 | 2221.4 | 72.98 | 0.5A/g | 446 | 7
火龙果皮 | 40.63 | 6.65 | 50.02 | 1.52 | 3.56 | 1:0.5 | 1:1 | 800 | 2 | 5 | 2134 | 79.43 | 0.5A/g | 350 | 8
火龙果皮 | 40.63 | 6.65 | 50.02 | 1.52 | 3.56 | 1:0.2 | 1:1 | 800 | 2 | 5 | 2664 | 84.39 | 0.5A/g | 427
稻壳 | 42.56 | 4.13 | 30.89 | 1.03 | 3.8 | 1:0.5 | 1:1 | 750 | 1 | 5 | 3106 | 23.28 | 1A/g | 211 | 9
稻壳 | 42.56 | 4.13 | 30.89 | 1.03 | 3.8 | 1:1 | 1:1 | 750 | 1 | 5 | 3006 | 25.15 | 1A/g | 250
稻壳 | 42.56 | 4.13 | 30.89 | 1.03 | 3.8 | 1:2 | 1:1 | 750 | 1 | 5 | 2753 | 11.9 | 1A/g | 240
芦苇秸秆 | 42.56 | 4.13 | 30.89 | 1.03 | 3.8 | 1:1 | 1:4 | 550 | 2 | 5 | 547.1 | 57.84 | 1A/g | 202.8 | 10
松子 | 46.91 | 6.1 | 42.55 | 0.26 | 5.9 | 1:0 | 1:3 | 800 | 2 | 5 | 1931 | 91.32 | 0.05A/g | 169 | 11
松子 | 46.91 | 6.1 | 42.55 | 0.26 | 5.9 | 1:0.5 | 1:3 | 800 | 2 | 5 | 2093 | 92.38 | 0.05A/g | 207
松子 | 46.91 | 6.1 | 42.55 | 0.26 | 5.9 | 1:1 | 1:3 | 800 | 2 | 5 | 1847 | 92.86 | 0.05A/g | 324
松子 | 46.91 | 6.1 | 42.55 | 0.26 | 5.9 | 1:2 | 1:3 | 800 | 2 | 5 | 1126 | 90.32 | 0.05A/g | 264
木莎草 | 33.2 | 36.8 | 29.1 | 0.9 | 3.8 | 1:1 | 1:1 | 600 | 2 | 4 | 769.3 | 59.5 | 0.2A/g | 266 | 12
木莎草 | 33.2 | 36.8 | 29.1 | 0.9 | 3.8 | 1:1 | 1:1 | 700 | 2 | 4 | 1212.3 | 23.5 | 0.3A/g | 320
木莎草 | 33.2 | 36.8 | 29.1 | 0.9 | 3.8 | 1:1 | 1:1 | 800 | 2 | 4 | 1538 | 40 | 0.4A/g | 221
木莎草 | 33.2 | 36.8 | 29.1 | 0.9 | 3.8 | 1:1 | 1:0.5 | 700 | 2 | 4 | 939 | 60.4 | 0.4A/g | 240
木莎草 | 33.2 | 36.8 | 29.1 | 0.9 | 3.8 | 1:1 | 1:1.5 | 700 | 2 | 4 | 1119 | 48.3 | 0.4A/g | 186
坚果壳 | 48.65 | 5.52 | 42.14 | 0.49 | 3.05 | 1:1 | 1:4 | 800 | 3 | 3 | 2132 | 96.39 | 1A/g | 321 | 13
小麦秸秆 | 47.88 | 6.12 | 45.42 | 0.43 | 3.91 | 1:0.5 | 1:2 | 750 | 1 | 5 | 3106 | 76.72 | 1A/g | 211 | 14
小麦秸秆 | 47.88 | 6.12 | 45.42 | 0.43 | 3.91 | 1:1 | 1:2 | 750 | 1 | 5 | 3006 | 74.85 | 1A/g | 250.4
小麦秸秆 | 47.88 | 6.12 | 45.42 | 0.43 | 3.91 | 1:1 | 1:2 | 750 | 1 | 5 | 2753 | 74.85 | 1A/g | 239.6
甘蔗渣 | 44.38 | 7.26 | 47.92 | 0.44 | 3.56 | 1:1 | 1:2 | 900 | 2 | 5 | 1187.35 | 84.31 | 1A/g | 110 | 15
热解焦油 | 59.65 | 5.81 | 34 | 0.54 | 0.9 | 1:0 | 1:1 | 800 | 2 | 10 | 924.9 | 0.94 | 0.5A/g | 199.65 | 16
热解焦油 | 59.65 | 5.81 | 34 | 0.54 | 0.9 | 1:0.16 | 1:1 | 800 | 2 | 10 | 1003.41 | 0.94 | 0.6A/g | 253.3
热解焦油 | 59.65 | 5.81 | 34 | 0.54 | 0.9 | 1:0.16 | 1:2 | 800 | 2 | 10 | 1157.85 | 0.89 | 0.7A/g | 218
热解焦油 | 59.65 | 5.81 | 34 | 0.54 | 0.9 | 1:0.16 | 1:3 | 800 | 2 | 10 | 1140.5 | 0.93 | 0.8A/g | 295.2
干酒糟 | 60.73 | 3.44 | 27.23 | 8.27 | 47.42 | 1:0 | 1:4.2 | 1050 | 1 | 5 | 2684 | 11.58 | 0.1A/g | 325 | 17
金针菇 | 31.47 | 5.13 | 38.09 | 1.42 | 23.53 | 1:0 | 1:3 | 700 | 2 | 5 | 2412 | 97.97 | 0.5A/g | 197 | 18
平菇 | 47.43 | 6.15 | 42.75 | 3.11 | 4.94 | 1:0 | 1:3 | 700 | 2 | 5 | 3076 | 97.95 | 0.5A/g | 123
香菇 | 46.16 | 3.89 | 27.33 | 5.7 | 16.2 | 1:0 | 1:3 | 700 | 2 | 5 | 1369 | 96.86 | 0.5A/g | 110
杏壳 | 46.5 | 5.45 | 41.03 | 0.71 | 6.23 | 1:0 | 1:0.7 | 800 | 2 | 10 | 693.03 | 23.66 | 1A/g | 74.2 | 19
杏壳 | 46.5 | 5.45 | 41.03 | 0.71 | 6.23 | 1:0 | 1:1.4 | 800 | 2 | 10 | 1111.5 | 38.07 | 1A/g | 130.2
杏壳 | 46.5 | 5.45 | 41.03 | 0.71 | 6.23 | 1:0 | 1:2.8 | 800 | 2 | 10 | 1420.85 | 41.65 | 1A/g | 148.3
杏壳 | 46.5 | 5.45 | 41.03 | 0.71 | 6.23 | 1:0 | 1:2.1 | 800 | 2 | 10 | 2452.87 | 54.06 | 1A/g | 242.5
杏壳 | 46.5 | 5.45 | 41.03 | 0.71 | 6.23 | 1:0 | 1:5.6 | 800 | 2 | 10 | 2140.39 | 50.36 | 1A/g | 195.6
柚子皮 | 40.63 | 6.65 | 50.02 | 1.52 | 3.56 | 1:0 | 1:3 | 800 | 2 | 5 | 1184 | 82.46 | 0.5A/g | 220 | 20
柚子皮 | 40.63 | 6.65 | 50.02 | 1.52 | 3.56 | 1:0 | 1:3 | 800 | 2 | 5 | 1813 | 54.29 | 0.5A/g | 285
龙虱前翅 | 42.72 | 0.44 | 35.6 | 6.23 | 13.1 | 1:0 | 1:1 | 700 | 2 | 5 | 666.22 | 65.27 | 0.5A/g | 238 | 21
龙虱前翅 | 42.72 | 0.44 | 35.6 | 6.23 | 13.1 | 1:0 | 1:2 | 700 | 2 | 5 | 883.17 | 86.26 | 0.5A/g | 368
龙虱前翅 | 42.72 | 0.44 | 35.6 | 6.23 | 13.1 | 1:0 | 1:3 | 700 | 2 | 5 | 1057.91 | 85.64 | 0.5A/g | 379
龙虱前翅 | 42.72 | 0.44 | 35.6 | 6.23 | 13.1 | 1:0 | 1:4 | 700 | 2 | 5 | 811.4 | 81.6 | 0.5A/g | 351
岩茶渣 | 46.6 | 5.6 | 39.8 | 4.5 | 3.5 | 1:0 | 1:3 | 750 | 1 | 5 | 1014.54 | 50 | 1A/g | 150 | 22
生物油 | 59.72 | 5.67 | 34.09 | 0.52 | 0.98 | 1:0 | 1:4.2 | 950 | 3 | 5 | 2959 | 50.3 | 0.6A/g | 260 | 23
水葫芦 | 36.37 | 4.77 | 32.61 | 1.82 | 22.12 | 1:0 | 1:2 | 600 | 1 | 5 | 971.4 | 61.46 | 0.2A/g | 303 | 24
水葫芦 | 36.37 | 4.77 | 32.61 | 1.82 | 22.12 | 1:0 | 1:2 | 700 | 1 | 5 | 1362.2 | 67.26 | 0.2A/g | 370
水葫芦 | 36.37 | 4.77 | 32.61 | 1.82 | 22.12 | 1:0 | 1:2 | 800 | 1 | 5 | 1501.9 | 70.18 | 0.2A/g | 378
水葫芦 | 36.37 | 4.77 | 32.61 | 1.82 | 22.12 | 1:0 | 1:2 | 900 | 1 | 5 | 1118 | 75 | 0.2A/g | 352
牛粪 | 45.39 | 5.35 | 30.98 | 0.96 | 15.87 | 1:0 | 1:1 | 800 | 2 | 10 | 1858 | 67 | 0.3A/g | 112 | 25
牛粪 | 45.39 | 5.35 | 30.98 | 0.96 | 15.87 | 1:0 | 1:2 | 800 | 2 | 10 | 1984 | 68 | 0.3A/g | 125
牛粪 | 45.39 | 5.35 | 30.98 | 0.96 | 15.87 | 1:0 | 1:3 | 800 | 2 | 10 | 1510 | 67 | 0.3A/g | 80
黑蒜 | 38.37 | 3.77 | 31.61 | 2.32 | 20.12 | 1:0 | 1:2 | 800 | 2 | 5 | 1714 | 46.51 | 1A/g | 331 | 26
纸莎草茎皮 | 45.59 | 6.33 | 47.85 | 0.23 | 4.3 | 1:0 | 1:1.12 | 600 | 2 | 4 | 769.3 | 59.5 | 0.5A/g | 266 | 27
纸莎草茎皮 | 45.59 | 6.33 | 47.85 | 0.23 | 4.3 | 1:0 | 1:1.12 | 700 | 2 | 4 | 1212.3 | 23.5 | 0.5A/g | 320
纸莎草茎皮 | 45.59 | 6.33 | 47.85 | 0.23 | 4.3 | 1:0 | 1:1.12 | 800 | 2 | 4 | 1538 | 40 | 0.5A/g | 221
玉米秸秆 | 44.18 | 5.52 | 37.69 | 0.53 | 6.98 | 1:0 | 1:2.8 | 820 | 1 | 5 | 1432.9 | 80.71 | 0.1A/g | 245.9 | 28
玉米秸秆 | 44.18 | 5.52 | 37.69 | 0.53 | 6.98 | 1:0 | 1:2.8 | 820 | 1 | 5 | 1671.4 | 76.29 | 0.1A/g | 236.4
玉米秸秆 | 44.18 | 5.52 | 37.69 | 0.53 | 6.98 | 1:0 | 1:1 | 800 | 1 | 5 | 1475.3 | 74.71 | 0.2A/g | 242 | 29
玉米秸秆 | 44.18 | 5.52 | 37.69 | 0.53 | 6.98 | 1:0 | 1:2 | 800 | 1 | 5 | 1936.9 | 83.65 | 0.2A/g | 281
玉米秸秆 | 44.18 | 5.52 | 37.69 | 0.53 | 6.98 | 1:0 | 1:3 | 800 | 1 | 5 | 2636.2 | 40 | 0.2A/g | 258
玉米秸秆 | 44.18 | 5.52 | 37.69 | 0.53 | 6.98 | 1:0 | 1:4 | 800 | 1 | 5 | 2790.4 | 3.92 | 0.2A/g | 327
亚麻籽渣 | 46.6 | 5 | 42.92 | 0.6 | 4.4 | 1:0 | 1:4 | 700 | 1 | 5 | 3326 | 93.58 | 0.5A/g | 345 | 30
亚麻籽渣 | 46.6 | 5 | 42.92 | 0.6 | 4.4 | 1:0 | 1:4 | 700 | 1 | 5 | 3230 | 84.43 | 0.5A/g | 369
亚麻籽渣 | 46.6 | 5 | 42.92 | 0.6 | 4.4 | 1:0 | 1:4 | 700 | 1 | 5 | 1976 | 67 | 0.5A/g | 273
向日葵秸秆 | 60.33 | 7.13 | 26.8 | 2 | 3.51 | 1:0 | 1:2 | 800 | 2 | 5 | 1505 | 74 | 1A/g | 365 | 31
柳絮 | 47.22 | 6.18 | 39.55 | 2.17 | 0.94 | 1:0 | 1:1 | 600 | 1 | 5 | 645 | 93.55 | 0.1A/g | 340 | 32
柳絮 | 47.22 | 6.18 | 39.55 | 2.17 | 0.94 | 1:0 | 1:1 | 600 | 1 | 5 | 1106 | 80 | 0.1A/g | 309
柳絮 | 47.22 | 6.18 | 39.55 | 2.17 | 0.94 | 1:0 | 1:1 | 600 | 1 | 5 | 1586 | 76.92 | 0.1A/g | 253
白桦木木屑 | 48.88 | 6.06 | 44.67 | 0.1 | 0.29 | 1:0 | 1:1 | 900 | 1 | 5 | 1700 | 69 | 1A/g | 350 | 33
马铃薯皮 | 39.1 | 5.73 | 53.87 | 1.31 | 13.17 | 1:0 | 1:3 | 750 | 3 | 5 | 1493.3 | 26.42 | 1A/g | 98 | 34
马铃薯皮 | 39.1 | 5.73 | 53.87 | 1.31 | 13.17 | 1:0 | 1:3 | 750 | 3 | 5 | 1645.8 | 27.69 | 1A/g | 211
马铃薯皮 | 39.1 | 5.73 | 53.87 | 1.31 | 13.17 | 1:0 | 1:3 | 750 | 3 | 5 | 1911.5 | 30.6 | 1A/g | 323
葵花籽壳 | 48.93 | 6.03 | 39.74 | 0.86 | 4.25 | 1:0 | 1:1 | 700 | 1 | 3 | 936 | 94 | 0.25A/g | 238 | 35
葵花籽壳 | 48.93 | 6.03 | 39.74 | 0.86 | 4.25 | 1:0 | 1:2 | 700 | 1 | 3 | 1309 | 95.59 | 0.25A/g | 276
葵花籽壳 | 48.93 | 6.03 | 39.74 | 0.86 | 4.25 | 1:0 | 1:3 | 700 | 1 | 3 | 2509 | 98.25 | 0.25A/g | 312
葵花籽壳 | 48.93 | 6.03 | 39.74 | 0.86 | 4.25 | 1:0 | 1:4 | 700 | 1 | 3 | 2585 | 58.87 | 0.25A/g | 274
洋葱 | 38.24 | 5 | 21.27 | 0.57 | 15 | 1:0 | 1:0.04 | 900 | 1 | 10 | 1914.9 | 74.9 | 0.5A/g | 179.5 | 36
柳絮 | 47.77 | 5.69 | 44.77 | 0.83 | 0.94 | 1:0 | 1:0.5 | 850 | 1 | 10 | 1026 | 74.95 | 1A/g | 165 | 37
柳絮 | 47.77 | 5.69 | 44.77 | 0.83 | 0.94 | 1:0 | 1:1 | 850 | 1 | 10 | 1589 | 75.14 | 1A/g | 242
柳絮 | 47.77 | 5.69 | 44.77 | 0.83 | 0.94 | 1:0 | 1:2 | 850 | 1 | 10 | 1431 | 61.91 | 1A/g | 212
牛粪 | 44.65 | 5.85 | 38.18 | 2.05 | 8.96 | 1:0 | 1:3 | 700 | 1 | 3 | 975.98 | 53.75 | 0.4A/g | 161 | 38
芒草 | 47.92 | 5.5 | 41 | 0.54 | 4.75 | 1:0 | 1:4 | 800 | 1 | 10 | 1705 | 23.37 | 0.05A/g | 102 | 39
芒草 | 47.92 | 5.5 | 41 | 0.54 | 4.75 | 1:0 | 1:4 | 800 | 1 | 10 | 1705 | 23.37 | 0.1A/g | 98
芒草 | 47.92 | 5.5 | 41 | 0.54 | 4.75 | 1:0 | 1:4 | 800 | 1 | 10 | 1705 | 23.37 | 0.15A/g | 96
芒草 | 47.92 | 5.5 | 41 | 0.54 | 4.75 | 1:0 | 1:4 | 800 | 1 | 10 | 1705 | 23.37 | 0.2A/g | 91
芒草 | 47.92 | 5.5 | 41 | 0.54 | 4.75 | 1:0 | 1:4 | 800 | 1 | 10 | 1705 | 23.37 | 0.25A/g | 89
芒草 | 47.92 | 5.5 | 41 | 0.54 | 4.75 | 1:0 | 1:4 | 800 | 1 | 10 | 1705 | 23.37 | 0.5A/g | 80
芒草 | 47.92 | 5.5 | 41 | 0.54 | 4.75 | 1:0 | 1:4 | 800 | 1 | 10 | 2062 | 17.86 | 0.05A/g | 134
芒草 | 47.92 | 5.5 | 41 | 0.54 | 4.75 | 1:0 | 1:4 | 800 | 1 | 10 | 2062 | 17.86 | 0.1A/g | 130
芒草 | 47.92 | 5.5 | 41 | 0.54 | 4.75 | 1:0 | 1:4 | 800 | 1 | 10 | 2062 | 17.86 | 0.15A/g | 125
芒草 | 47.92 | 5.5 | 41 | 0.54 | 4.75 | 1:0 | 1:4 | 800 | 1 | 10 | 2062 | 17.86 | 0.2A/g | 122
芒草 | 47.92 | 5.5 | 41 | 0.54 | 4.75 | 1:0 | 1:4 | 800 | 1 | 10 | 2062 | 17.86 | 0.25A/g | 120
芒草 | 47.92 | 5.5 | 41 | 0.54 | 4.75 | 1:0 | 1:4 | 800 | 1 | 10 | 2062 | 17.86 | 0.5A/g | 112
芒草 | 47.92 | 5.5 | 41 | 0.54 | 4.75 | 1:0 | 1:4 | 800 | 1 | 10 | 1816 | 29.21 | 0.05A/g | 203
芒草 | 47.92 | 5.5 | 41 | 0.54 | 4.75 | 1:0 | 1:4 | 800 | 1 | 10 | 1816 | 29.21 | 0.1A/g | 190
芒草 | 47.92 | 5.5 | 41 | 0.54 | 4.75 | 1:0 | 1:4 | 800 | 1 | 10 | 1816 | 29.21 | 0.15A/g | 180
芒草 | 47.92 | 5.5 | 41 | 0.54 | 4.75 | 1:0 | 1:4 | 800 | 1 | 10 | 1816 | 29.21 | 0.2A/g | 175
芒草 | 47.92 | 5.5 | 41 | 0.54 | 4.75 | 1:0 | 1:4 | 800 | 1 | 10 | 1816 | 29.21 | 0.25A/g | 170
芒草 | 47.92 | 5.5 | 41 | 0.54 | 4.75 | 1:0 | 1:4 | 800 | 1 | 10 | 1816 | 29.21 | 0.5A/g | 161
芒草 | 47.92 | 5.5 | 41 | 0.54 | 4.75 | 1:0 | 1:4 | 800 | 1 | 10 | 1953 | 22.02 | 0.05A/g | 95
芒草 | 47.92 | 5.5 | 41 | 0.54 | 4.75 | 1:0 | 1:4 | 800 | 1 | 10 | 1953 | 22.02 | 0.1A/g | 93
芒草 | 47.92 | 5.5 | 41 | 0.54 | 4.75 | 1:0 | 1:4 | 800 | 1 | 10 | 1953 | 22.02 | 0.15A/g | 89
芒草 | 47.92 | 5.5 | 41 | 0.54 | 4.75 | 1:0 | 1:4 | 800 | 1 | 10 | 1953 | 22.02 | 0.2A/g | 88
芒草 | 47.92 | 5.5 | 41 | 0.54 | 4.75 | 1:0 | 1:4 | 800 | 1 | 10 | 1953 | 22.02 | 0.25A/g | 85
芒草 | 47.92 | 5.5 | 41 | 0.54 | 4.75 | 1:0 | 1:4 | 800 | 1 | 10 | 1953 | 22.02 | 0.5A/g | 84
芒草 | 47.92 | 5.5 | 41 | 0.54 | 4.75 | 1:0 | 1:4 | 800 | 1 | 10 | 1444 | 10.79 | 0.05A/g | 79
芒草 | 47.92 | 5.5 | 41 | 0.54 | 4.75 | 1:0 | 1:4 | 800 | 1 | 10 | 1444 | 10.79 | 0.1A/g | 75
芒草 | 47.92 | 5.5 | 41 | 0.54 | 4.75 | 1:0 | 1:4 | 800 | 1 | 10 | 1444 | 10.79 | 0.15A/g | 72
芒草 | 47.92 | 5.5 | 41 | 0.54 | 4.75 | 1:0 | 1:4 | 800 | 1 | 10 | 1444 | 10.79 | 0.2A/g | 68
芒草 | 47.92 | 5.5 | 41 | 0.54 | 4.75 | 1:0 | 1:4 | 800 | 1 | 10 | 1444 | 10.79 | 0.25A/g | 65
芒草 | 47.92 | 5.5 | 41 | 0.54 | 4.75 | 1:0 | 1:4 | 800 | 1 | 10 | 1444 | 10.79 | 0.5A/g | 60
玉米芯 | 46.215 | 6.3475 | 46.9675 | 0.47 | 1.94 | 1:0 | 1:2 | 800 | 2 | 10 | 812.84 | 91.88 | 1A/g | 133.3 | 40
玉米叶 | 39.095 | 5.726 | 53.869 | 1.31 | 13.16888 | 1:0 | 1:2 | 800 | 2 | 10 | 478.66 | 81.67 | 1A/g | 134.3
玉米秆 | 45.59 | 6.3335 | 47.8465 | 0.23 | 4.304077 | 1:0 | 1:2 | 800 | 2 | 10 | 699.86 | 87.35 | 1A/g | 135.3
玉米髓 | 43.225 | 6.4125 | 50.0225 | 0.34 | 3.62779 | 1:0 | 1:2 | 800 | 2 | 10 | 706.26 | 93.01 | 1A/g | 136.3
木屑 | 48.88 | 6.06 | 44.67 | 0.1 | 6.56 | 1:0 | 1:4 | 750 | 1 | 5 | 2348 | 42.11 | 0.5A/g | 302 | 49
木屑 | 48.88 | 6.06 | 44.67 | 0.1 | 6.56 | 1:0 | 1:4 | 750 | 1 | 5 | 2348 | 42.11 | 5A/g | 230
木屑 | 48.88 | 6.06 | 44.67 | 0.1 | 6.56 | 1:0 | 1:4 | 750 | 1 | 5 | 2391 | 41.88 | 0.5A/g | 292
木屑 | 48.88 | 6.06 | 44.67 | 0.1 | 6.56 | 1:0 | 1:4 | 750 | 1 | 5 | 2391 | 41.88 | 5A/g | 216
木屑 | 48.88 | 6.06 | 44.67 | 0.1 | 6.56 | 1:0 | 1:4 | 750 | 1 | 5 | 2361 | 34.74 | 0.5A/g | 324
木屑 | 48.88 | 6.06 | 44.67 | 0.1 | 6.56 | 1:0 | 1:4 | 750 | 1 | 5 | 2361 | 34.74 | 5A/g | 244
木屑 | 48.88 | 6.06 | 44.67 | 0.1 | 6.56 | 1:0 | 1:4 | 750 | 1 | 5 | 2352 | 31.4 | 0.5A/g | 287
木屑 | 48.88 | 6.06 | 44.67 | 0.1 | 6.56 | 1:0 | 1:4 | 750 | 1 | 5 | 2352 | 31.4 | 5A/g | 200
木屑 | 48.88 | 6.06 | 44.67 | 0.1 | 6.56 | 1:0 | 1:4 | 750 | 1 | 5 | 3039 | 25.79 | 0.5A/g | 291
木屑 | 48.88 | 6.06 | 44.67 | 0.1 | 6.56 | 1:0 | 1:4 | 750 | 1 | 5 | 3039 | 25.79 | 5A/g | 204
大米 | 47.22 | 6.18 | 39.55 | 2.17 | 0.94 | 1:0 | 1:3 | 750 | 1 | 3 | 1781 | 97.5 | 0.2A/g | 347 | 50
大米 | 47.22 | 6.18 | 39.55 | 2.17 | 0.94 | 1:0 | 1:3 | 800 | 1 | 3 | 1991 | 92.31 | 0.2A/g | 330
大米 | 47.22 | 6.18 | 39.55 | 2.17 | 0.94 | 1:0 | 1:3 | 850 | 1 | 3 | 3326 | 68.99 | 0.2A/g | 349
大米 | 47.22 | 6.18 | 39.55 | 2.17 | 0.94 | 1:0 | 1:3 | 850 | 1 | 3 | 3326 | 68.99 | 0.5A/g | 334
大米 | 47.22 | 6.18 | 39.55 | 2.17 | 0.94 | 1:0 | 1:3 | 850 | 1 | 3 | 3326 | 68.99 | 1A/g | 322
大米 | 47.22 | 6.18 | 39.55 | 2.17 | 0.94 | 1:0 | 1:3 | 850 | 1 | 3 | 3326 | 68.99 | 2A/g | 313
大米 | 47.22 | 6.18 | 39.55 | 2.17 | 0.94 | 1:0 | 1:3 | 850 | 1 | 3 | 3326 | 68.99 | 5A/g | 283
大米 | 47.22 | 6.18 | 39.55 | 2.17 | 0.94 | 1:0 | 1:3 | 850 | 1 | 3 | 3326 | 68.99 | 10A/g | 275
大米 | 47.22 | 6.18 | 39.55 | 2.17 | 0.94 | 1:0 | 1:3 | 850 | 1 | 3 | 3326 | 68.99 | 20A/g | 259
大米 | 47.22 | 6.18 | 39.55 | 2.17 | 0.94 | 1:0 | 1:3 | 850 | 1 | 3 | 3326 | 68.99 | 40A/g | 248
大米 | 47.22 | 6.18 | 39.55 | 2.17 | 0.94 | 1:0 | 1:3 | 850 | 1 | 3 | 3326 | 68.99 | 50A/g | 242
大米 | 47.22 | 6.18 | 39.55 | 2.17 | 0.94 | 1:0 | 1:3 | 850 | 1 | 3 | 3326 | 68.99 | 80A/g | 218
大米 | 47.22 | 6.18 | 39.55 | 2.17 | 0.94 | 1:0 | 1:3 | 900 | 1 | 3 | 2330 | 86.73 | 0.2A/g | 334
爆米花 | 44.18 | 5.52 | 37.69 | 0.53 | 6.98 | 1:0 | 1:3 | 850 | 1 | 3 | 2692 | 92.38 | 0.2A/g | 301 | 51
爆米花 | 44.18 | 5.52 | 37.69 | 0.53 | 6.98 | 1:0 | 1:3 | 900 | 1 | 3 | 3301 | 87.7 | 0.2A/g | 348
爆米花 | 44.18 | 5.52 | 37.69 | 0.53 | 6.98 | 1:0 | 1:3 | 900 | 1 | 3 | 3301 | 87.7 | 10A/g | 311
爆米花 | 44.18 | 5.52 | 37.69 | 0.53 | 6.98 | 1:0 | 1:3 | 900 | 1 | 3 | 3301 | 87.7 | 90A/g | 286